{"text_format":"1","workbook":"xlsx","n_sheets":4,"sheets":["DynamoBl.","M-230-50A","M-700-50A","Bezeichnungen"],"not_rendered":{"charts":4,"images":1,"macros":1,"external_links":0,"defined_names":2,"comments":0,"pivot_tables":0},"unopened":[],"bounds":{"document_bytes":16777216,"sheet_cells":100000,"rows_first":2000,"rows_last":500,"rows_between":2000,"halvings":0,"cell_chars":16384,"cell_head_chars":4096},"cells_cut":0,"cells_raw":0,"read":"whole","date_system":"1900"}

{"sheet":"DynamoBl.","index":0,"n_rows":43,"n_cols":7,"rows_kept":43,"cut":false,"hidden":false,"merged":[[0,1,0,6]]}
[null,"Flussdichten in T"]
["H in A/m","Dynamo-grauguss","Blech I","Blech III","Blech IV","SiFe-Blech konvent.","SiFe Blech modern"]
[0,0,0,0,0,0,0]
[50,4.4999999999999997E-3,0.08,0.08,0.14000000000000001,1,1.66]
[100,0.01,0.26,0.25,0.3,1.38,1.79]
[150,1.4999999999999999E-2,0.4,0.38,0.43,1.5,1.83]
[200,2.1999999999999999E-2,0.55000000000000004,0.52,0.54,1.56,1.85]
[250,0.03,0.68,0.61499999999999999,0.63,1.61,1.86]
[300,0.04,0.78,0.7,0.71,1.66,1.88]
[400,6.2E-2,0.97,0.86599999999999999,0.85,1.718,1.9]
[500,8.7999999999999995E-2,1.1200000000000001,1,0.97,1.76,1.91]
[600,0.108,1.23,1.105,1.07,1.8,1.92]
[700,0.13800000000000001,1.306,1.2,1.1499999999999999,1.83,1.925]
[800,0.17299999999999999,1.3560000000000001,1.266,1.2250000000000001,1.865,1.93]
[900,0.21099999999999999,1.3959999999999999,1.3260000000000001,1.2749999999999999,1.8759999999999999,1.9350000000000001]
[1000,0.26,1.43,1.36,1.32,1.8919999999999999,1.94]
[1100,0.3,1.46,1.39,1.345,1.903,1.9424999999999999]
[1200,0.34,1.4850000000000001,1.403,1.3660000000000001,1.913,1.9450000000000001]
[1300,0.38,1.502,1.4159999999999999,1.385,1.9219999999999999,1.9475]
[1400,0.41599999999999998,1.5149999999999999,1.4259999999999999,1.4,1.931,1.95]
[1500,0.45,1.5249999999999999,1.4390000000000001,1.41,1.9390000000000001,1.9524999999999999]
[2000,0.57999999999999996,1.57,1.482,1.44,1.97,1.9650000000000001]
[2500,0.64,1.61,1.5149999999999999,1.4650000000000001,1.9950000000000001,1.9710000000000001]
[3000,0.67800000000000005,1.645,1.548,1.48,2.0150000000000001,1.9810000000000001]
[3500,0.70399999999999996,1.6719999999999999,1.5720000000000001,1.4950000000000001,2.0329999999999999,1.99]
[4000,0.72799999999999998,1.6870000000000001,1.59,1.51,2.048,1.9950000000000001]
[4500,0.75,1.7050000000000001,1.607,1.5249999999999999,2.0619999999999998,2]
[5000,0.77,1.72,1.623,1.54,2.0760000000000001,2.008]
[6000,0.81399999999999995,1.75,1.649,1.5649999999999999,2.0950000000000002,2.02]
[7000,0.85,1.7709999999999999,1.675,1.5860000000000001,2.113,2.0299999999999998]
[8000,0.89,1.79,1.7,1.6040000000000001,2.1280000000000001,2.04]
[9000,0.92,1.8149999999999999,1.724,1.623,2.1419999999999999,2.0499999999999998]
[10000,0.95499999999999996,1.8360000000000001,1.746,1.6419999999999999,2.1549999999999998,2.06]
[11000,0.98399999999999999,1.857,1.766,1.66,2.165]
[12000,1.01,1.8779999999999999,1.786,1.6779999999999999,2.1749999999999998]
[13000,1.03,1.8939999999999999,1.8029999999999999,1.696,2.1850000000000001]
[14000,1.05,1.909,1.82,1.7130000000000001,2.194]
[15000,1.0669999999999999,1.923,1.8360000000000001,1.73,2.202]
[20000,1.1299999999999999,1.9830000000000001,1.8979999999999999,1.796,2.23]
[25000,1.17,2.0329999999999999,1.96,1.85,2.2519999999999998]
[30000,1.21,2.0739999999999998,1.9950000000000001,1.885,2.2719999999999998]
[]
["Werte aus der Tabelle im Buch von Deimel, Hasenzagl; einige Werte korrigiert, weil die Kurven sonst zu wenig glatt sind"]

{"sheet":"M-230-50A","index":1,"n_rows":54,"n_cols":23,"rows_kept":54,"cut":false,"hidden":false,"merged":[[0,1,0,2]]}
["Material Name:","TKS-M-230-50A"]
["Mass Density:",7600,"kg/m^3"]
["Temperature:",23,"°C"]
["H(A/m)","B(T)","J(T)"]
[0,0,0]
[17.553000000000001,0.10043000000000001,0.10040789999999999]
[24.347999999999999,0.19839000000000001,0.19835939999999999]
[29.449000000000002,0.29515999999999998,0.29512300000000002]
[34.366,0.39166000000000001,0.39161679999999999]
[39.707999999999998,0.49836999999999998,0.49832009999999999]
[45.901000000000003,0.59445999999999999,0.59440230000000005]
[51.457999999999998,0.67361000000000004,0.67354530000000001]
[60.234000000000002,0.77602000000000004,0.77594430000000003]
[73.209999999999994,0.89381999999999995,0.89372799999999997]
[88.01,0.99028000000000005,0.99016930000000003]
[111.319,1.0966400000000001,1.0965]
[152.017,1.1979599999999999,1.1977690000000001]
[247.16900000000001,1.29894,1.298629]
[564.02099999999996,1.39872,1.3980109999999999]
[1600.8489999999999,1.5150600000000001,1.5130479999999999]
[2472.1309999999999,1.55169,1.548583]
[3619.7849999999999,1.6032200000000001,1.598671]
[5062.5749999999998,1.6561699999999999,1.6498079999999999]
[8000.0010000000002,1.73847,1.7284170000000001]
[10000,1.7840800000000001,1.771514]
[15000,1.8633,1.8444499999999999]
[20000,1.9137299999999999,1.8885970000000001]
[25000,1.94336,1.9119440000000001]
[30000.01,1.9599299999999999,1.922231]
[35000,1.9721299999999999,1.928148]
[40000,1.9821299999999999,1.9318649999999999]
[]
["f=0 Hz",null,null,"f=50 Hz",null,null,"f=100 Hz",null,null,"f=200 Hz",null,null,"f=400 Hz",null,null,"f=500 Hz",null,null,"f=1000 Hz",null,null,"f=2000 Hz"]
["B(T)","P(W/kg)",null,"B(T)","P(W/kg)",null,"B(T)","P(W/kg)",null,"B(T)","P(W/kg)",null,"B(T)","P(W/kg)",null,"B(T)","P(W/kg)",null,"B(T)","P(W/kg)",null,"B(T)","P(W/kg)"]
[0.10043000000000001,1.2160000000000001E-2,null,0.10002999999999999,1.6670000000000001E-2,null,9.9930000000000005E-2,4.1000000000000002E-2,null,0.10002999999999999,0.11015,null,9.9940000000000001E-2,0.31640000000000001,null,9.9940000000000001E-2,0.44884000000000002,null,0.10005,1.3850499999999999,null,9.9760000000000001E-2,4.1493700000000002]
[0.19839000000000001,4.1730000000000003E-2,null,0.19999,6.2600000000000003E-2,null,0.20003000000000001,0.15542,null,0.19999,0.41483999999999999,null,0.19997999999999999,1.17083,null,0.20005999999999999,1.6504799999999999,null,0.20003000000000001,4.8843699999999997,null,0.20008999999999999,14.41563]
[0.29515999999999998,8.1259999999999999E-2,null,0.29997000000000001,0.12889,null,0.3,0.32327,null,0.29980000000000001,0.86628000000000005,null,0.29973,2.4258600000000001,null,0.29977999999999999,3.4122599999999998,null,0.29975000000000002,9.9506300000000003,null,0.29993999999999998,29.43336]
[0.39166000000000001,0.12817000000000001,null,0.39999000000000001,0.21168999999999999,null,0.39985999999999999,0.53439999999999999,null,0.40007999999999999,1.4432799999999999,null,0.40007999999999999,4.0446799999999996,null,0.40001999999999999,5.6862700000000004,null,0.39978999999999998,16.66442,null,0.40021000000000001,49.949979999999996]
[0.49836999999999998,0.18701000000000001,null,0.49995000000000001,0.30874000000000001,null,0.49998999999999999,0.78588999999999998,null,0.50009000000000003,2.13802,null,0.50002999999999997,6.00868,null,0.49995000000000001,8.4657199999999992,null,0.49991000000000002,25.182860000000002,null,0.49963999999999997,76.639179999999996]
[0.59445999999999999,0.24203,null,0.60006000000000004,0.41874,null,0.59977000000000003,1.0739700000000001,null,0.59972999999999999,2.9454600000000002,null,0.60002999999999995,8.3464200000000002,null,0.59982999999999997,11.821999999999999,null,0.59992000000000001,35.759689999999999,null,0.60033000000000003,111.8326]
[0.67361000000000004,0.29794999999999999,null,0.69993000000000005,0.54139999999999999,null,0.69977999999999996,1.4006400000000001,null,0.70013999999999998,3.8828,null,0.69984000000000002,11.11354,null,0.70008000000000004,15.851319999999999,null,0.70001000000000002,48.797510000000003,null,0.70016,156.779]
[0.77602000000000004,0.37391999999999997,null,0.79991000000000001,0.67671999999999999,null,0.8,1.7673700000000001,null,0.80017000000000005,4.9546000000000001,null,0.80013000000000001,14.382199999999999,null,0.79981000000000002,20.57366,null,0.80005999999999999,64.748639999999995,null,0.79913000000000001,213.28039999999999]
[0.89381999999999995,0.46862999999999999,null,0.89998999999999996,0.82601000000000002,null,0.90005000000000002,2.1767799999999999,null,0.90007000000000004,6.1758199999999999,null,0.89990999999999999,18.170269999999999,null,0.89990000000000003,26.14181,null,0.90014000000000005,84.148690000000002,null,0.89839999999999998,283.64890000000003]
[0.99028000000000005,0.55444000000000004,null,0.99968000000000001,0.99060000000000004,null,0.99963000000000002,2.63104,null,1.00023,7.5688899999999997,null,0.99963999999999997,22.579090000000001,null,0.99977000000000005,32.676760000000002,null,1.00031,107.5459]
[1.0966400000000001,0.66080000000000005,null,1.1000799999999999,1.1786399999999999,null,1.1001399999999999,3.1480800000000002,null,1.0997600000000001,9.1418800000000005,null,1.1002000000000001,27.73349,null,1.1001099999999999,40.381419999999999,null,1.09992,135.37479999999999]
[1.1979599999999999,0.77200999999999997,null,1.20024,1.39683,null,1.1998200000000001,3.7377699999999998,null,1.2001200000000001,10.94942,null,1.2,33.688189999999999,null,1.20004,49.375430000000001,null,1.20041,168.63079999999999]
[1.29894,0.93047000000000002,null,1.3001199999999999,1.66736,null,1.3001100000000001,4.4462099999999998,null,1.3001799999999999,13.02068,null,1.2998799999999999,40.561599999999999,null,1.3002,59.735570000000003]
[1.39872,1.1055600000000001,null,1.4004000000000001,2.0094500000000002,null,1.4008700000000001,5.3501399999999997,null,1.4004399999999999,15.61209,null,1.40072,48.656889999999997,null,1.4005099999999999,71.748000000000005]
[1.5150600000000001,1.3179700000000001,null,1.50177,2.3849900000000002,null,1.5019100000000001,6.3751100000000003,null,1.5016700000000001,18.571280000000002,null,1.5017100000000001,57.830919999999999,null,1.52207,88.043670000000006]
[1.55169,1.4201900000000001,null,1.6045799999999999,2.7128000000000001,null,1.60487,7.3017700000000003,null,null,null,null,1.5797099999999999,65.004149999999996]
[1.6032200000000001,1.54549,null,1.7085399999999999,3.05999,null,1.7088000000000001,8.3832799999999992]
[1.6561699999999999,1.68371,null,1.8150200000000001,3.3851499999999999,null,1.8153900000000001,9.4435500000000001]
[null,null,null,1.92848,3.7286999999999999,null,1.85301,9.8188300000000002]
[null,null,null,1.9407099999999999,3.76742]

{"sheet":"M-700-50A","index":2,"n_rows":170,"n_cols":3,"rows_kept":170,"cut":false,"hidden":false,"merged":[]}
["Material Name:","TKS-M-700-50A"]
["Comment:","ThyssenKrupp Steel PowerCore« M 230-35A"]
["Expire Date:","2010-07-07"]
["Mass Density:",7600,"kg/m^3"]
["Temperature:",23,"°C"]
["H in A/m","B in T"]
[0,0]
[40,7.0000000000000007E-2]
[65.992999999999995,0.14000000000000001]
[88.272999999999996,0.23]
[101.116,0.3]
[112.066,0.39222000000000001]
[123.52500000000001,0.49074000000000001]
[135.79599999999999,0.59033000000000002]
[148.92099999999999,0.68899999999999995]
[163.51499999999999,0.78846000000000005]
[180.268,0.88836999999999999]
[200.233,0.98895999999999995]
[225.57599999999999,1.08992]
[261.17599999999999,1.1921900000000001]
[320,1.31]
[426.18799999999999,1.3972899999999999]
[686.80399999999997,1.4981199999999999]
[974.77300000000002,1.54915]
[1498.8620000000001,1.60042]
[2362.973,1.6514200000000001]
[3654.2330000000002,1.7036800000000001]
[4999.9989999999998,1.7460100000000001]
[10000,1.86113]
[14999.99,1.9416500000000001]
[20000,2.0003500000000001]
[25000,2.0459299999999998]
[30000,2.0789300000000002]
[35000,2.1015899999999998]
[40000,2.1173000000000002]
[]
["f=0 Hz"]
["B(T)","P(W/kg)"]
[9.8879999999999996E-2,3.0120000000000001E-2]
[0.1961,0.13266]
[0.29564000000000001,0.28816000000000003]
[0.39222000000000001,0.46484999999999999]
[0.49074000000000001,0.66468000000000005]
[0.59033000000000002,0.88170000000000004]
[0.68899999999999995,1.1123099999999999]
[0.78846000000000005,1.3605]
[0.88836999999999999,1.6257600000000001]
[0.98895999999999995,1.91377]
[1.08992,2.2258]
[1.1921900000000001,2.5680499999999999]
[1.2952300000000001,2.9527299999999999]
[1.3972899999999999,3.3818100000000002]
[1.4981199999999999,3.87155]
[1.54915,4.1297800000000002]
[1.60042,4.38706]
[1.6514200000000001,4.6468499999999997]
[1.7036800000000001,4.8006200000000003]
[]
["f=50 Hz"]
["B(T)","P(W/kg)"]
[0.10109,3.372E-2]
[0.20111999999999999,0.15361]
[0.30114000000000002,0.33814]
[0.40116000000000002,0.55918999999999996]
[0.50117999999999996,0.80833999999999995]
[0.60019999999999996,1.0827800000000001]
[0.70121,1.3825099999999999]
[0.80123,1.7065999999999999]
[0.90024999999999999,2.0587800000000001]
[1.0012799999999999,2.4437500000000001]
[1.10131,2.8690000000000002]
[1.2013499999999999,3.3457599999999998]
[1.30142,3.8815300000000001]
[1.4015599999999999,4.4884899999999996]
[1.5019,5.1760000000000002]
[1.603,5.9740399999999996]
[1.7048099999999999,6.6334499999999998]
[1.80979,7.1617199999999999]
[1.9173100000000001,7.6047700000000003]
[]
["f=100 Hz"]
["B(T)","P(W/kg)"]
[0.10009,7.5870000000000007E-2]
[0.20011999999999999,0.34188000000000002]
[0.30114999999999997,0.74933000000000005]
[0.40117000000000003,1.2466999999999999]
[0.50119000000000002,1.81806]
[0.60119999999999996,2.4578000000000002]
[0.70021999999999995,3.16967]
[0.80123999999999995,3.9583400000000002]
[0.90127000000000002,4.8331799999999996]
[1.00129,5.8073100000000002]
[1.1013200000000001,6.8882199999999996]
[1.2003600000000001,8.0993200000000005]
[1.30142,9.4865200000000005]
[1.4015599999999999,11.01047]
[1.50091,12.69834]
[]
["f=200 Hz"]
["B(T)","P(W/kg)"]
[0.10009,0.18546000000000001]
[0.20013,0.81020999999999999]
[0.30115999999999998,1.7674799999999999]
[0.40117999999999998,2.9598499999999999]
[0.50119999999999998,4.35642]
[0.60021999999999998,5.9693500000000004]
[0.70025000000000004,7.8192599999999999]
[0.80127999999999999,9.9417399999999994]
[0.90130999999999994,12.385490000000001]
[1.0013399999999999,15.15146]
[1.10137,18.211539999999999]
[1.2014100000000001,21.653770000000002]
[1.3014600000000001,25.558720000000001]
[1.40157,30.412510000000001]
[1.50092,35.183869999999999]
[]
["f=400 Hz"]
["B(T)","P(W/kg)"]
[0.1011,0.49362]
[0.20115,2.0821999999999998]
[0.30118,4.5400099999999997]
[0.40121000000000001,7.5953999999999997]
[0.50124000000000002,11.31114]
[0.60128000000000004,15.758419999999999]
[0.70132000000000005,21.078659999999999]
[0.80035999999999996,27.438600000000001]
[0.90141000000000004,34.80733]
[1.00146,43.218559999999997]
[1.1005199999999999,52.816549999999999]
[1.20058,63.785800000000002]
[1.3006500000000001,76.149760000000001]
[1.4007400000000001,90.489130000000003]
[1.5008900000000001,105.5722]
[]
["f=500 Hz"]
["B(T)","P(W/kg)"]
[0.1011,0.67345999999999995]
[0.20115,2.7875100000000002]
[0.30118,6.05084]
[0.40122000000000002,10.160920000000001]
[0.50124999999999997,15.216089999999999]
[0.60129999999999995,21.373709999999999]
[0.70033999999999996,28.81831]
[0.80039000000000005,37.81776]
[0.90046000000000004,48.36459]
[1.00152,60.489690000000003]
[1.1005799999999999,74.529330000000002]
[1.20166,90.471329999999995]
[1.30074,108.5911]
[1.40082,129.4768]
[1.50091,151.37880000000001]
[]
["f=1000 Hz"]
["B(T)","P(W/kg)"]
[0.10111000000000001,2.0100799999999999]
[0.20116999999999999,7.7368399999999999]
[0.30121999999999999,16.103110000000001]
[0.40127000000000002,27.3262]
[0.50033000000000005,41.629040000000003]
[0.60140000000000005,59.986699999999999]
[0.70048999999999995,82.982709999999997]
[0.80057999999999996,111.5715]
[0.90068000000000004,145.8272]
[]
["f=2000 Hz"]
["B(T)","P(W/kg)"]
[0.10113999999999999,6.1491899999999999]
[0.20121,21.745560000000001]
[0.30127999999999999,44.85866]
[0.40137,77.434849999999997]

{"sheet":"Bezeichnungen","index":3,"n_rows":7,"n_cols":5,"rows_kept":7,"cut":false,"hidden":false,"merged":[]}
["Bezeichnung des Kernmaterials","Verluste pro Kilogramm Eisen","Blechstärke","Maximale Induktion","übertragbare Leistung\n(Kernschnitt)"]
["M 530-50 A","5.30 W","0.50 mm","1.31 T","198 VA (M 102 B)"]
["M 400-50 A","4.00 W","0.50 mm","1.39 T","215 VA (M 102 B)"]
["M 330-35 A","3.30 W","0.35 mm","1.41 T","224 VA (M 102 B)"]
["M 111-35 N","1.11 W","0.35 mm","1.64 T","271 VA (M 102 B)"]
["M 111-35 N","1.11 W","0.35 mm","1.65 T","320 VA (MD 102 B)"]
["TRAFOPERM","1.11 W","0.30 mm","1.78 T","300 VA (SM 102 B)"]